## Assumptions and Targets (hidden)
| 173 caliber | Geyser 2.0, Constant ratio | Geyser 2.0, 3x Width |  | Assumptions
Active area length, cell, mm | 142 | 246 | 142 |  | Geyser 2.0 needs to provide 3x energy per cell to use 1 string
Active area width, cell, mm | 122 | 211 | 366 |  | Assuming E/area is constant, then area needs to be 3x of 173 caliber
Active area, cell, mm2 | 17324 | 51906 | 51972 | 51972 | Total resistance = Sheet resistance * (current path length/current path width)
Voltage/cell | 1.7 | 1.7 | 1.7 |  | Keeping same L/W will keep same R
Number of cells, s | 256 | 256 | 256 |  | Total R needs to drop 3x
Number of strings, p | 3 | 1 | 1 |  | Geyser 2.0 Constant Ratio assumes all improvements to resistance come from materials and construction
Cell ESR, 10 ms, mOhms | 2.303667 | 0.7678889 | 0.7678889 |  | Geyser 2.0 3x width assumes all improvements to resistance come from increasing current path width
Cell ESR, 1 s, mOhms | 5.344 | 1.781333 | 1.781333
Cell stored E, Wh | 0.1276667 | 0.383 | 0.383 |  | 0.7678889
Cell usable E, Wh | 0.09003333 | 0.2701 | 0.2701
Cell weight, kg | 0.034 | 0.102 | 0.102
Module Voltage, V | 435.2 | 435.2 | 435.2
Module stored E, Wh | 98.048 | 98.048 | 98.048
Module usable E, Wh | 69.1456 | 69.1456 | 69.1456
Module ESR, 10 ms, mOhms | 196.5796 | 196.5796 | 196.5796
Module ESR, 1 s, mOhms | 456.0213 | 456.0213 | 456.0213
Generalized | Length, mm | Width, mm | 10 ms ESR, mOhms | 10 ms ESR w/ 30% improvement, mOhms
| 100 | 519.06 | 0.3813059 | 0.2669142
| 101 | 513.9208 | 0.3889702 | 0.2722791
| 102 | 508.8824 | 0.3967107 | 0.2776975
| 103 | 503.9417 | 0.4045275 | 0.2831692
| 104 | 499.0962 | 0.4124205 | 0.2886943
| 105 | 494.3429 | 0.4203898 | 0.2942729
| 106 | 489.6792 | 0.4284353 | 0.2999047
| 107 | 485.1028 | 0.4365572 | 0.30559
| 108 | 480.6111 | 0.4447552 | 0.3113287
| 109 | 476.2018 | 0.4530296 | 0.3171207
| 110 | 471.8727 | 0.4613802 | 0.3229661
| 111 | 467.6216 | 0.469807 | 0.3288649
| 112 | 463.4464 | 0.4783102 | 0.3348171
| 113 | 459.3451 | 0.4868895 | 0.3408227
| 114 | 455.3158 | 0.4955452 | 0.3468816
| 115 | 451.3565 | 0.5042771 | 0.352994
| 116 | 447.4655 | 0.5130853 | 0.3591597
| 117 | 443.641 | 0.5219697 | 0.3653788
| 118 | 439.8814 | 0.5309304 | 0.3716513
| 119 | 436.1849 | 0.5399673 | 0.3779771
| 120 | 432.55 | 0.5490805 | 0.3843564
| 121 | 428.9752 | 0.55827 | 0.390789
| 122 | 425.459 | 0.5675357 | 0.397275
| 123 | 422 | 0.5768777 | 0.4038144
| 124 | 418.5968 | 0.586296 | 0.4104072
| 125 | 415.248 | 0.5957905 | 0.4170534
| 126 | 411.9524 | 0.6053613 | 0.4237529
| 127 | 408.7087 | 0.6150083 | 0.4305058
| 128 | 405.515625 | 0.6247316 | 0.4373121
| 129 | 402.3721 | 0.6345312 | 0.4441718
| 130 | 399.2769 | 0.644407 | 0.4510849
| 131 | 396.229 | 0.6543591 | 0.4580514
| 132 | 393.2273 | 0.6643875 | 0.4650712
| 133 | 390.2707 | 0.6744921 | 0.4721444
| 134 | 387.3582 | 0.6846729 | 0.4792711
| 135 | 384.4889 | 0.6949301 | 0.486451
| 136 | 381.6618 | 0.7052635 | 0.4936844
| 137 | 378.8759 | 0.7156731 | 0.5009712
| 138 | 376.1304 | 0.726159 | 0.5083113
| 139 | 373.4245 | 0.7367212 | 0.5157048
| 140 | 370.7571 | 0.7473596 | 0.5231517
| 141 | 368.1277 | 0.7580743 | 0.530652
| 142 | 365.5352 | 0.7688653 | 0.5382057
| 143 | 362.979 | 0.7797325 | 0.5458128
| 144 | 360.4583 | 0.790676 | 0.5534732
| 145 | 357.9724 | 0.8016957 | 0.561187
| 146 | 355.5205 | 0.8127917 | 0.5689542
| 147 | 353.102 | 0.823964 | 0.5767748
| 148 | 350.7162 | 0.8352125 | 0.5846488
| 149 | 348.3624 | 0.8465373 | 0.5925761
| 150 | 346.04 | 0.8579383 | 0.6005568
| 151 | 343.7483 | 0.8694157 | 0.608591
| 152 | 341.4868 | 0.8809692 | 0.6166785
| 153 | 339.2549 | 0.8925991 | 0.6248193
| 154 | 337.0519 | 0.9043051 | 0.6330136
| 155 | 334.8774 | 0.9160875 | 0.6412613
| 156 | 332.7308 | 0.9279461 | 0.6495623
| 157 | 330.6115 | 0.939881 | 0.6579167
| 158 | 328.519 | 0.9518921 | 0.6663245
| 159 | 326.4528 | 0.9639795 | 0.6747857
| 160 | 324.4125 | 0.9761432 | 0.6833002
| 161 | 322.3975 | 0.9883831 | 0.6918682
| 162 | 320.4074 | 1.000699 | 0.7004895
| 163 | 318.4417 | 1.013092 | 0.7091642
| 164 | 316.5 | 1.02556 | 0.7178923
| 165 | 314.5818 | 1.038105 | 0.7266738
| 166 | 312.6867 | 1.050727 | 0.7355086
| 167 | 310.8144 | 1.063424 | 0.7443969
| 168 | 308.9643 | 1.076198 | 0.7533385
| 169 | 307.1361 | 1.089048 | 0.7623335
| 170 | 305.3294 | 1.101974 | 0.7713819
| 171 | 303.5439 | 1.114977 | 0.7804837
| 172 | 301.7791 | 1.128055 | 0.7896388
| 173 | 300.0347 | 1.141211 | 0.7988474
| 174 | 298.3103 | 1.154442 | 0.8081093
| 175 | 296.6057 | 1.167749 | 0.8174246
| 176 | 294.9205 | 1.181133 | 0.8267933
| 177 | 293.2542 | 1.194593 | 0.8362153
| 178 | 291.6067 | 1.20813 | 0.8456908
| 179 | 289.9777 | 1.221742 | 0.8552196
| 180 | 288.3667 | 1.235431 | 0.8648019

## Process Flow, CurrentDetailed
Process | Step | Raw materials | Tooling | Control | Reporting | Comments
Request for Production | [5 empty] | Receive work order
Electrolyte preparation | 1. Salt weighing with water | NaBr CaBr2 ZnBr2 Distilled water | Scales | w_NaBr = 18% w_CaBr2 = 18% w_ZnBr2 = 16% |  | Conductivity measurement?
| 2. Add HClO4 (60% concentration) | HClO4 | Scales | w_HClO4 = 3%
| 3. Cooling |  |  | t = 1-1.5 h
| 4. Temperature check |  | Thermometer | T = 20-23 C
| 5. Density check |  | Areometer | d_w/o HClO4 = 1.610 - 1.615 g/cm3 d_w/ HClO4 = 1.650-1.655 g/cm3
| 6. pH check | HBr_40% (Only w/o HClO4) | pH paper | pH_w/o HClO4 = 3-4 pH_w/ HClO4 = 1
| 7. Filtering | Filter paper
Slurry mixing | 1. Weigh electrolyte into jars |  | Scales | 1:7.1 PBX:electrolyte 1:6.2 YP80:electrolyte |  | Viscosimeter? Rheometer?
| 2. Weigh carbon | PBX; YP80 | Scales
| 3. Mixing |  | Mixing machine | t = 40 min - 1 h |  | Visual check on mixing Improvement on current "high tech" machine
Slurry coating negative | 1. Slurry (PBX 51)--> Ultrasonic bath |  | Timer | t_high speed = 15 min t_low speed = 15 min |  | Purpose of tissue paper is unclear. Also, why changed from 7 to 14 layers?
| 2. Slurry application to carbon conductive film | Z-flo 2267 | Doctor blade Scale |  | -_m
| 3. Add filter paper | 14 x Filter paper
4. Build stack
| 5. Pressurise stack |  | Hydraulic press Timer? | p = 6 units t = 10 min
Slurry coating positive | 1. Slurry (YP80) --> Ultrasonic bath |  | Timer | t_high speed = 15 min t_low speed = 15 min |  | Purpose of tissue paper is unclear. Also, why changed from 7 to 14 layers? Why change pressure 5.5 --> 6? Why 30 min vs 10 min?
| 2. Slurry applied to carbon conductive film | Z-flo 2267 | Doctor blade Scale |  | +_m
| 3. Add filter paper | 7 x Filter paper
4. Build stack
| 5. Pressurise stack 6 units 30 minutes |  | Hydraulic press Timer? | p = 6 units t = 30 min
Cell assembly | 1. Depressurize stack |  |  |  |  | Maximum deviation of electrode mass saturation <3% - How? silicon - (Cell - plastic)x6 - silicon - (Cell - plastic) x6 - silicon - glass fiber
2. Disassemble stack
| 3. Calculate best mass ratios |  |  |  | index minus plus cell_ratio average_ratio? Deviation_%?
| 4. Add separator to negative electrode | Celgard 3501
| 5. Add electrolyte |  | Syringe | Min 2 drops, Max undefined
6. Add positive electrode to separator
| 7. Press for 10 seconds with a pressing tool |  | Pressing tool | t = 10 s
8. Stack the cells
| 9. Apply pressure |  | Metal clamp | p_min = 4.1 units p_max = 4.5 units
10. Flip stack on side, let excess electrolyte drop out
Sealing | 1. Cell cleaning | Ethanol Filter paper |  |  |  | Stack reassembly: Glass fiber - (Silicon - plastic sheet - cell - plastic sheet - silicon) *n - glass fiber
| 2. Sealant application | Resin M19 | Syringe
3. Invert stack to original position
4. Depressurise stack
5. Disassemble stack
6. Reassemble stack
| 7. Apply pressure |  | Metal clamp | p_min = 0.5 units p_max = 1 unit
8. Sealant drying
9. Depressurize stack
10. Disassemble stack
| 11. Cut sealant edges |  | Scalpel
| 12. Measure cell weight |  | Scale |  | cell_mass
Preparation for testing | 1. Add graphite foil on both sides of cell | SGL Carbon SIGRATHERM
2. Add copper foil on both sides of cell
3. Stack cells in Al-clamp
| 4. Pressurize |  | Hydraulic press | p = 2 units
| 5. Resistance check |  | AT526 Siglent Resistance meter |  | Resistance

## Cell BOM Current
Item # | Part / Description | Category | Spec / Material | Qty / Cell | Unit | Make/Buy | Supplier | Unit Cost | Total cost | Notes | Source URL
1 | Cell curent collector | Cell | Carbon Conductive Film z-flo® 2267, thickness: 60 µm ± 5 µm, 140*160mm | 2 | pcs | Buy |  | 0.41 | 0.82
2 | Separator | Cell | Celgard 3501, PP, thickness: 25 µm ± 1 µm, 150*130mm | 1 | pcs | Buy |  | 0.37 | 0.37
3 | Active carbon | Сell | Activated carbon: YP-80/YP-80F | 2.3 | g | Buy |  | 0.015 | 0.0345
4 | Carbon black | Cell | Carbon black: PBX51 | 3.3 | g | Make/Buy |  | 0.005 | 0.0165
5 | Salt (NaBr) | Cell | NaBr | 11.86 | g | Make/Buy |  | 0.042 | 0.49812 | Electrolyte
6 | Salt (ZnBr2) | Cell | ZnBr2 | 10.55 | g | Make/Buy |  | 0.181 | 1.90955 | Electrolyte
7 | Salt (CaBr2) | Cell | CaBr2 | 11.86 | g | Make/Buy |  | 0.122 | 1.44692 | Electrolyte
8 | Acid | Cell | HClO4 (60% concentration) | 0.05 | g | Make/Buy |  | 0.072 | 0.0036 | Electrolyte
9 | Water(distilled water) | Cell | Н2О | 37 | g | Make/Buy |  | 0.003 | 0.111 | Electrolyte
10 | Glue | Cell | Resin, M19 | 4 | g | Make/Buy |  | 0.057 | 0.228 | Sealing
11 | Conductive plastic | Cell | SGL Carbon SIGRATHERM® , 160*140, GF 250µm | 2 | pcs | Make/Buy |  | 0.12 | 0.24
12 | Filtering paper | Cell | Testing(1500*200mm) | 1.5 | m | Make/Buy |  | 0.08 | 0.12 | Testing
13 | Filtering paper | Cell | Dosing(3000*200mm) | 3 | m | Make/Buy |  | 0.08 | 0.24 | Dosing
14 | Alcohol | Cell | Assembly consumables(cleaning) | 3 | ml | Buy |  | 0.033 | 0.099 | Assembly consumables(cleaning)
15 | Labeling(markers) | Cell | Label | 1 | pcs | Buy |  | 0.003 | 0.003 | Traceability
16 | Masking tape 50m*50mm | Cell | Assembly consumables | 0.2 | m | Buy |  | 0.08 | 0.016 | Assembly consumables(cleaning)
17 | Masking tape 50m*25mm | Cell | Assembly consumables | 0.2 | m | Buy |  | 0.06 | 0.012 | Assembly consumables(cleaning)
TOTAL | [8 empty] | 6.16819